## Subgrade
Subgrade Classification and Foundation Design Exercise |  |  | Relability | 0.95
|  |  |  | Chainage | CBRs | Mean-Value | CUSUM | Design Subgrade CBR (%) | Design Subgrade Class
Subgrade Class | CBR Range |  |  | 0.5 | 7 | -0.09375 | -0.09375 | 6 | S3
S1 | < 3 |  |  | 1 | 6 | -1.09375 | -1.1875
S2 | 3-4 |  |  | 1.5 | 9 | 1.90625 | 0.71875
S3 | 5-7 |  |  | 2 | 7 | -0.09375 | 0.625
S4 | 8-14 |  |  | 2.5 | 7 | -0.09375 | 0.53125
S5 | 15-30 |  |  | 3 | 10 | 2.90625 | 3.4375
S6 | >30 |  |  | 3.5 | 8 | 0.90625 | 4.34375
|  |  |  | 4 | 6 | -1.09375 | 3.25
1) Given the following chainages and subgrade CBRs, divide the road into uniform sections and determine the subgrade class of each section |  |  |  | 4.5 | 9 | 1.90625 | 5.15625
2) What capping options would you adopt to bring all sections to F2 class (GC Available) |  |  |  | 5 | 7 | -0.09375 | 5.0625
3) What capping options would you adopt to bring all sections to F4 class (GS2 Available) |  |  |  | 5.5 | 7 | -0.09375 | 4.96875
4) Propose suitable pavement options for the project if the design traffic has been established to be 51 MESA |  |  |  | 6 | 7 | -0.09375 | 4.875
| Chainage (km) | CBR (%) |  | 6.5 | 8 | 0.90625 | 5.78125
| 0.5 | 7 |  | 7 | 11 | 3.90625 | 9.6875 | 10.3 | S4
| 1 | 6 |  | 7.5 | 11 | 3.90625 | 13.59375
| 1.5 | 9 |  | 8 | 10 | 2.90625 | 16.5
| 2 | 7 |  | 8.5 | 11 | 3.90625 | 20.40625
| 2.5 | 7 |  | 9 | 13 | 5.90625 | 26.3125
| 3 | 10 |  | 9.5 | 13 | 5.90625 | 32.21875
| 3.5 | 8 |  | 10 | 12 | 4.90625 | 37.125
| 4 | 6 |  | 10.5 | 3 | -4.09375 | 33.03125 | 3 | S2
| 4.5 | 9 |  | 11 | 3 | -4.09375 | 28.9375
| 5 | 7 |  | 11.5 | 4 | -3.09375 | 25.84375
| 5.5 | 7 |  | 12 | 5 | -2.09375 | 23.75 |  |  | 6.5 | 40 | 10 | 40
| 6 | 7 |  | 12.5 | 6 | -1.09375 | 22.65625 |  |  | 6.5 | -5 | 10 | -5
| 6.5 | 8 |  | 13 | 4 | -3.09375 | 19.5625
| 7 | 11 |  | 13.5 | 3 | -4.09375 | 15.46875
| 7.5 | 11 |  | 14 | 3 | -4.09375 | 11.375
| 8 | 10 |  | 14.5 | 6 | -1.09375 | 10.28125
| 8.5 | 11 |  | 15 | 4 | -3.09375 | 7.1875
| 9 | 13 |  | 15.5 | 3 | -4.09375 | 3.09375
| 9.5 | 13 |  | 16 | 4 | -3.09375 | 0
| 10 | 12 |  | Mean | 7.09375
| 10.5 | 3
| 11 | 3
| 11.5 | 4
| 12 | 5
| 12.5 | 6
| 13 | 4
| 13.5 | 3
| 14 | 3
| 14.5 | 6
| 15 | 4
| 15.5 | 3
| 16 | 4

## Structural Number Approach
Structural Number Approach
Structural Required = | 4.05 | Unit | ai (material coefficient) | Trial layer thickness, hi (mm) | Layer coefficient
Available Materials:
Asphalt (Wearing Course quality), of MR35 = | 1500 | MPa | 0.35 | 40 | 0.5511811
Asphalt (Binder Course quality) of MR35 = | 2400 | MPa | 0.45 | 140 | 2.480315
Cement treated Sand, CB2 quality, UCS = | 2 | MPa | 0.13 | 200 | 1.023622
No crushed rock (GB1) | - | - | 0.145 | 0 | 0
No CB1 quality HBM | - | - | 0.18 | 0 | 0
SN |  |  |  |  | 4.055118

## Overlay Design Example
Chainage | Subgrade CBR | Deflection (µm) | Structural Number | SNeff | SNR for 48 MESA | SNR-SNeff | Asphalt thickness (mm) | Asphalt thickness (mm) exc negatives | Mean-x | CUSUM | [9 empty] | 0.3 | Fit for SNeff
0 | 7 | 450 | 3.8 | 3.581907 | 4.63 | 1.048093 | 76.06157 | 76.06157 | -27.43516 | -27.43516 | [10 empty] | Deflection | SN
0.25 | 8 | 450 | 3.7 | 3.581907 | 4.37 | 0.7880925 | 57.193 | 57.193 | -8.566588 | -36.00175 | [10 empty] | 380 | 4
0.5 | 9 | 425 | 3.9 | 3.723443 | 4.37 | 0.6465566 | 46.92154 | 46.92154 | 1.704874 | -34.29687 | [10 empty] | 430 | 3.7
0.75 | 10 | 400 | 3.95 | 3.879679 | 4.37 | 0.4903212 | 35.58331 | 35.58331 | 13.0431 | -21.25377 | [10 empty] | 450 | 3.6
1 | 14 | 387 | 4.05 | 3.967568 | 4.37 | 0.4024317 | 29.20504 | 29.20504 | 19.42137 | -1.832399 | [10 empty] | 523 | 3.2
1.25 | 10 | 394 | 4 | 3.919638 | 4.37 | 0.4503616 | 32.68338 | 32.68338 | 15.94303 | 14.11063 | [10 empty] | 560 | 3.1
1.35 |  | 430 |  | 3.694034 | 4.37 | 0.6759665 | 49.05585 | 49.05585 | -0.4294388 | 13.68119
1.5 | 11 | 380 | 4.05 | 4.016975 | 4.37 | 0.3530246 | 25.6195 | 25.6195 | 23.00691 | 36.6881
1.75 | 11 | 390 | 4 | 3.94685 | 4.37 | 0.4231498 | 30.70859 | 30.70859 | 17.91783 | 54.60593
2 | 6 | 455 | 3.7 | 3.555173 | 4.63 | 1.074827 | 78.00174 | 78.00174 | -29.37533 | 25.2306
2.25 | 6 | 465 | 3.6 | 3.503155 | 4.63 | 1.126845 | 81.77676 | 81.77676 | -33.15034 | -7.91974
2.5 | 12 | 399 | 4 | 3.886269 | 4.37 | 0.4837313 | 35.10507 | 35.10507 | 13.52134 | 5.601601
2.75 | 10 | 410 | 3.93 | 3.815267 | 4.37 | 0.5547325 | 40.25773 | 40.25773 | 8.368682 | 13.97028
3 | 12 | 380 | 4.02 | 4.016975 | 4.37 | 0.3530246 | 25.6195 | 25.6195 | 23.00691 | 36.97719
3.25 | 16 | 370 | 4.2 | 4.090267 | 4.37 | 0.2797328 | 20.30061 | 20.30061 | 28.3258 | 65.303
3.5 | 17 | 382 | 4.1 | 4.002704 | 4.37 | 0.3672959 | 26.65519 | 26.65519 | 21.97123 | 87.27422
3.75 | 16 | 377 | 4.1 | 4.03862 | 4.37 | 0.3313798 | 24.04871 | 24.04871 | 24.57771 | 111.8519
4 | 11 | 420 | 3.85 | 3.75344 | 4.37 | 0.6165604 | 44.74467 | 44.74467 | 3.881742 | 115.7337
4.25 | 12 | 411 | 3.93 | 3.808971 | 4.37 | 0.5610288 | 40.71466 | 40.71466 | 7.911753 | 123.6454
4.35 |  | 450 |  | 3.581907 | 4.37 | 0.7880925 | 57.193 | 57.193 | -8.566588 | 115.0788
4.5 | 13 | 400 | 4.04 | 3.879679 | 4.37 | 0.4903212 | 35.58331 | 35.58331 | 13.0431 | 128.1219
4.75 | 12 | 396 | 4.1 | 3.906206 | 4.37 | 0.4637943 | 33.65821 | 33.65821 | 14.9682 | 143.0901
5 | 7 | 428 | 3.9 | 3.705728 | 4.63 | 0.9242717 | 67.07572 | 67.07572 | -18.44931 | 124.6408
5.25 | 7 | 433 | 3.8 | 3.676662 | 4.63 | 0.9533385 | 69.18513 | 69.18513 | -20.55872 | 104.0821
5.5 | 7 | 430 | 3.7 | 3.694034 | 4.63 | 0.9359665 | 67.92442 | 67.92442 | -19.29801 | 84.7841
5.75 | 6 | 445 | 3.7 | 3.609145 | 4.63 | 1.020855 | 74.08489 | 74.08489 | -25.45848 | 59.32563
6 | 11 | 394 | 4.01 | 3.919638 | 4.37 | 0.4503616 | 32.68338 | 32.68338 | 15.94303 | 75.26866
6.25 | 10 | 400 | 4 | 3.879679 | 4.37 | 0.4903212 | 35.58331 | 35.58331 | 13.0431 | 88.31176
6.5 | 10 | 405 | 4.18 | 3.84714 | 4.37 | 0.5228605 | 37.94473 | 37.94473 | 10.68168 | 98.99345
6.75 | 10 | 408 | 4 | 3.827938 | 4.37 | 0.5420624 | 39.33824 | 39.33824 | 9.288175 | 108.2816
7 | 10 | 413 | 4.3 | 3.796455 | 4.37 | 0.5735445 | 41.62295 | 41.62295 | 7.003468 | 115.2851
7.25 | 10 | 402 | 4.1 | 3.866582 | 4.37 | 0.5034184 | 36.53379 | 36.53379 | 12.09262 | 127.3777
7.5 | 12 | 400 | 4.2 | 3.879679 | 4.37 | 0.4903212 | 35.58331 | 35.58331 | 13.0431 | 140.4208
7.75 | 13 | 387 | 4.3 | 3.967568 | 4.37 | 0.4024317 | 29.20504 | 29.20504 | 19.42137 | 159.8422 |  |  | 11.35 | 300
8 | 14 | 389 | 4.2 | 3.953726 | 4.37 | 0.4162736 | 30.20957 | 30.20957 | 18.41685 | 178.259 |  |  | 11.35 | -400
8.25 | 10 | 409 | 4.1 | 3.82159 | 4.37 | 0.5484104 | 39.79893 | 39.79893 | 8.827485 | 187.0865
8.5 | 11 | 410 | 3.95 | 3.815267 | 4.37 | 0.5547325 | 40.25773 | 40.25773 | 8.368682 | 195.4552
8.75 | 11 | 402 | 3.9 | 3.866582 | 4.37 | 0.5034184 | 36.53379 | 36.53379 | 12.09262 | 207.5478
9 | 9 | 450 | 3.6 | 3.581907 | 4.37 | 0.7880925 | 57.193 | 57.193 | -8.566588 | 198.9812
9.25 | 9 | 440 | 3.7 | 3.636901 | 4.37 | 0.7330986 | 53.20201 | 53.20201 | -4.575596 | 194.4056
9.5 | 12 | 410 | 3.9 | 3.815267 | 4.37 | 0.5547325 | 40.25773 | 40.25773 | 8.368682 | 202.7743
9.75 | 10 | 410 | 3.96 | 3.815267 | 4.37 | 0.5547325 | 40.25773 | 40.25773 | 8.368682 | 211.143
10 | 12 | 421 | 3.98 | 3.747393 | 4.37 | 0.6226075 | 45.18351 | 45.18351 | 3.442899 | 214.5859
10.25 | 14 | 390 | 4.1 | 3.94685 | 4.37 | 0.4231498 | 30.70859 | 30.70859 | 17.91783 | 232.5037
10.5 | 14 | 388 | 4.18 | 3.960632 | 4.37 | 0.4093676 | 29.70839 | 29.70839 | 18.91802 | 251.4217
10.75 | 10 | 411 | 4 | 3.808971 | 4.37 | 0.5610288 | 40.71466 | 40.71466 | 7.911753 | 259.3335
11 | 11 | 420 | 3.9 | 3.75344 | 4.37 | 0.6165604 | 44.74467 | 44.74467 | 3.881742 | 263.2152
11.25 | 11 | 403 | 3.9 | 3.860074 | 4.37 | 0.5099261 | 37.00606 | 37.00606 | 11.62035 | 274.8356
11.35 |  | 420 |  | 3.75344 | 4.37 | 0.6165604 | 44.74467 | 44.74467 | 3.881742 | 278.7173 | 75.2709 | 75 | mm Asphalt | 35.27% | CoV | 3.7 | 4.407143 | 51.31837 | mm
11.5 | 9 | 525 | 3.4 | 3.226446 | 4.37 | 1.143554 | 82.98933 | 82.98933 | -34.36291 | 244.3544
11.75 | 9 | 528 | 3.5 | 3.214006 | 4.37 | 1.155994 | 83.89216 | 83.89216 | -35.26574 | 209.0887
12 | 12 | 533 | 3.5 | 3.193533 | 4.37 | 1.176467 | 85.3779 | 85.3779 | -36.75148 | 172.3372
12.25 | 10 | 540 | 3.3 | 3.165406 | 4.37 | 1.204594 | 87.41908 | 87.41908 | -38.79266 | 133.5445
12.5 | 12 | 550 | 3.3 | 3.12627 | 4.37 | 1.24373 | 90.25923 | 90.25923 | -41.63282 | 91.91172
12.75 | 14 | 544 | 3.2 | 3.149607 | 4.37 | 1.220393 | 88.56565 | 88.56565 | -39.93924 | 51.97248
13 | 17 | 550 | 3.2 | 3.12627 | 3.97 | 0.8437296 | 61.23066 | 61.23066 | -12.60425 | 39.36823
13.25 | 17 | 522 | 3.5 | 3.239007 | 3.97 | 0.7309933 | 53.04923 | 53.04923 | -4.422815 | 34.94542
13.5 | 18 | 510 | 3.6 | 3.290485 | 3.97 | 0.6795154 | 49.3134 | 49.3134 | -0.6869875 | 34.25843
13.75 | 18 | 513 | 3.6 | 3.277426 | 3.97 | 0.6925742 | 50.2611 | 50.2611 | -1.634683 | 32.62375
14 | 20 | 523 | 3.2 | 3.234806 | 3.97 | 0.7351936 | 53.35405 | 53.35405 | -4.727632 | 27.89612
14.25 | 20 | 511 | 3.7 | 3.286117 | 3.97 | 0.6838826 | 49.63034 | 49.63034 | -1.003923 | 26.89219
14.5 | 15 | 520 | 3.4 | 3.247448 | 3.97 | 0.7225522 | 52.43665 | 52.43665 | -3.810232 | 23.08196
14.75 | 15 | 560 | 3.1 | 3.088311 | 3.97 | 0.8816895 | 63.98546 | 63.98546 | -15.35905 | 7.722911
15 | 16 | 533 | 3.3 | 3.193533 | 3.97 | 0.7764671 | 56.34933 | 56.34933 | -7.722911 | 4.405365e-13 | 89.07373 | 100 | mm Asphalt | 24.98% | CoV
Mean values |  |  | 3.825902 |  | 4.3421875 |  |  | 48.62641
3.2
Note on B2: Andrew Otto: Laboratory data of samples taken from test pits
Note on C2: Andrew Otto: Central deflection from FWD or other device
Note on D2: Andrew Otto: Structural number computed after layer thicknesses determined from test pits and materials classified through laboratory testing.
Note on E2: Andrew Otto: SN effective (lowest SN corresponding to a given deflection).
Note on F2: Andrew Otto: SN Required from table 11-5. This is selected using the known design traffic (48 MESA in this case) and the subgrade class from lab testing of the test pit samples.
Note on G2: Andrew Otto: Structural deficiency.
Note on H2: Andrew Otto: Computed overlay thickness at each test point to address structural deficiency.
Note on I2: Andrew Otto: Thickness excluding negative values.
Note on J2: Andrew Otto: The arithmetic mean of all thicknesses minus the thickness at each point. Used for computing cumulative sums.
Note on K2: Andrew Otto: Cumulative sums for determining uniform sections.
Note on Y2: Andrew Otto: These values are read manually from the scatter plot and used to determine the equation of the design line.
Note on L51: Andrew Otto: Reliability/ percentile of the positive thicknesses. 95th percentile in this case since the design is 48 MESA (Trunk road of high importance).
Note on M51: Andrew Otto: Thickness rounded to facilitate ease of construction.
Note on P51: Andrew Otto: Coefficient of variation to check the accuracy of sectioning. Preferred to be less than 30%.
Note on T51: Andrew Otto: Thickness if 5th %ile of SN had been used. Not the best.

## LVSR Layer Susbstitution
S3 and S4 and T4 (0.5-1.0 MESA), Axles greater than 8 tonnes
Layer | Thickness (mm) | Material | Material Coefficient
Surfacing | 20 | DBST | 0.1
Roadbase | 150 | G60 | 0.12
Sub-base | 175 | GS2 (G30) | 0.105
Capping | 150 | GC (G15) | 0.08
If sub-base is to be replaced with G60 quality material
hc | 153.125
Converted pavement
Layer | Thickness (mm) | Material
Surfacing | 20 | DBST
Roadbase | 150 | G60
Sub-base | 150 | G60 | Note that compaction should be at the same effort as for the roadbase for design strength to be achieved
Capping | 150 | GC (G15)

## Structural Number Approach LVR
Structural Number Approach
| 0.7-1.5 MESA |  | S4 Subgrade (CBR 8-14)
Structural Required = | 1.63 | Unit | ai (material coefficient) | Trial layer thickness, hi (mm) | Layer coefficient
Available Materials:
DBST |  |  | 0.1 | 20 | 0.07874016
Granular Material, G80 (Roadbase) | 80 | CBR | 0.13 | 200 | 1.023622
Granular Material, G45 (sub-base) | 45 | CBR | 0.1 | 0 | 0
Granular Material, G15 (Capping) | 15 | CBR | 0.08 | 175 | 0.5511811
| - | - |  | 0 | 0
SN |  |  |  |  | 1.653543